## overview
[MPa] | Experiment | Simulation | Difference
E_0 | 15208.94 | #DIV/0! | #DIV/0!
E_30 | 9908.668 | #DIV/0! | #DIV/0!
E_90 | 6699.001 | #DIV/0! | #DIV/0!

## Stress-Strain 0°
0° Deg Tension probe | strain (ENG) mm/mm | stress (ENG) MPa | strain (TRUE) mm/mm | plastic strain | stress (TRUE) MPa | E_0_Experiment | 15208.94
| 0% | 0 | 0% | 0% | 0
| 0.3637% | 55.016 | 0.3631% | 0% | 55.2161
| 0.6133% | 83.621 | 0.6114% | 0.05824% | 84.13385
| 0.8165% | 104.78 | 0.8132% | 0.1187% | 105.6356
| 1.035% | 124.37 | 1.03% | 0.2038% | 125.6576
| 1.292% | 142.71 | 1.284% | 0.3334% | 144.554
| 1.531% | 156.03 | 1.519% | 0.4774% | 158.4182
| 1.744% | 164.81 | 1.729% | 0.6261% | 167.6838
| 2.016% | 173.12 | 1.996% | 0.8348% | 176.6103
| 2.202% | 176.49 | 2.178% | 0.9918% | 180.3758
| 2.418% | 179.15 | 2.389% | 1.182% | 183.4811304
ANSYS
RF | Stress (RF/A, MPa) | X Section Area [mm^2] | UX_max (mm) | UX_min (mm) | Strain (EPTO) | L [mm]
| 0 |  |  |  | 0
| 0 | 15 |  |  | 0% | 30
| 0 | 15 |  |  | 0% | 30
| 0 | 15 |  |  | 0% | 30
| 0 | 15 |  |  | 0% | 30
| 0 | 15 |  |  | 0% | 30
| 0 | 15 |  |  | 0% | 30
| 0 | 15 |  |  | 0% | 30
| 0 | 15 |  |  | 0% | 30
| 0 | 15 |  |  | 0% | 30
| 0 | 15 |  |  | 0% | 30

## Stress-Strain 30°
30° Deg Tension probe | strain (ENG) mm/mm | stress (ENG) MPa | strain (TRUE) mm/mm | plastic strain | stress (TRUE) MPa | E_30_Experiment | 9908.668
| 0% | 0 | 0% | 0% | 0
| 0.4494% | 44.232 | 0.4484% | 0% | 44.43078
| 0.6746% | 61.536 | 0.6723% | 0.0471% | 61.95112
| 0.8851% | 75.141 | 0.8812% | 0.1161% | 75.80605
| 1.044% | 83.762 | 1.039% | 0.1845% | 84.63656
| 1.205% | 91.787 | 1.198% | 0.2603% | 92.89303335
| 1.425% | 101.19 | 1.415% | 0.3794% | 102.6322
| 1.616% | 107.68 | 1.603% | 0.4985% | 109.4198
| 1.835% | 113.32 | 1.818% | 0.6534% | 115.3991
| 2.046% | 117.71 | 2.026% | 0.8135% | 120.1188
| 2.254% | 120.85 | 2.229% | 0.9822% | 123.5744424
| 2.554% | 123.57 | 2.522% | 1.243% | 126.7257
| 2.898% | 125.67 | 2.857% | 1.552% | 129.3119166
| 3.211% | 126.77 | 3.16% | 1.84% | 130.8402
| 3.576% | 127.21 | 3.514% | 2.184% | 131.7590296
| 3.978% | 126.83 | 3.901% | 2.57% | 131.8748
| 4.421% | 125.86 | 4.326% | 3% | 131.4242706
ANSYS
RF | Stress (RF/A, MPa) | X Section Area [mm^2] | UX_max (mm) | UX_min (mm) | Strain (EPTO) | L [mm]
| 0 |  |  |  | 0
| 0 | 15 |  |  | 0% | 30
| 0 | 15 |  |  | 0% | 30
| 0 | 15 |  |  | 0% | 30
| 0 | 15 |  |  | 0% | 30
| 0 | 15 |  |  | 0% | 30
| 0 | 15 |  |  | 0% | 30
| 0 | 15 |  |  | 0% | 30
| 0 | 15 |  |  | 0% | 30
| 0 | 15 |  |  | 0% | 30
| 0 | 15 |  |  | 0% | 30

## Stress-Strain 90°
90° Deg Tension probe | strain (ENG) mm/mm | stress (ENG) MPa | strain (TRUE) mm/mm | plastic strain | stress (TRUE) MPa | E_90_Experiment | 6699.001
| 0% | 0 | 0% | 0 | 0
| 0.6335% | 42.038 | 0.6315% | 0% | 42.30431073
| 0.9232% | 56.321 | 0.9189% | 0.07045% | 56.84094
| 1.102% | 63.127 | 1.096% | 0.143% | 63.82247
| 1.26% | 68.946 | 1.253% | 0.2105% | 69.81506433
| 1.395% | 72.825 | 1.385% | 0.2827% | 73.84061745
| 1.523% | 75.647 | 1.512% | 0.3651% | 76.79910381
| 1.658% | 78.009 | 1.644% | 0.4604% | 79.30223
| 1.804% | 80.125 | 1.788% | 0.5708% | 81.57086
| 1.947% | 81.748 | 1.928% | 0.6843% | 83.33972
| 2.083% | 83.053 | 2.062% | 0.7963% | 84.78324
| 2.313% | 84.886 | 2.287% | 0.9905% | 86.84967
| 2.5% | 85.803 | 2.469% | 1.156% | 87.94773
| 2.635% | 86.226 | 2.601% | 1.28% | 88.49814
ANSYS
RF | Stress (RF/A, MPa) | X Section Area [mm^2] | UX_max (mm) | UX_min (mm) | Strain (EPTO) | L [mm]
| 0 |  |  |  | 0
| 0 | 15 |  |  | 0% | 30
| 0 | 15 |  |  | 0% | 30
| 0 | 15 |  |  | 0% | 30
| 0 | 15 |  |  | 0% | 30
| 0 | 15 |  |  | 0% | 30
| 0 | 15 |  |  | 0% | 30
| 0 | 15 |  |  | 0% | 30
| 0 | 15 |  |  | 0% | 30
| 0 | 15 |  |  | 0% | 30
| 0 | 15 |  |  | 0% | 30