## Sheet1
Uniaxial Test Data |  | Biaxial Test data |  | Shear Test Data
Strain | Stress (Mpa) | Strain | Stress (Mpa) | Strain | Stress (Mpa)
0.342582 | 2.94685 | 0.0954676 | 1.67566 | 0.255582 | 2.74337
0.525656 | 3.90358 | 0.138251 | 2.24665 | 0.383357 | 3.63626
0.712876 | 4.6794 | 0.179686 | 2.72865 | 0.510953 | 4.35566
0.902195 | 5.35192 | 0.221042 | 3.1488 | 0.639158 | 4.96514
1.09194 | 5.98056 | 0.263317 | 3.52365 | 0.766748 | 5.49717
|  | 0.307329 | 3.87609 | 0.89446 | 5.97935
|  | 0.35358 | 4.19412 | 1.02236 | 6.42903
|  | 0.40243 | 4.49814
|  | 0.45404 | 4.79344
|  | 0.508473 | 5.06956
|  | 0.565552 | 5.34539
|  | 0.625234 | 5.6097
|  | 0.687197 | 5.86109
|  | 0.751247 | 6.11575
|  | 0.817044 | 6.35947
|  | 0.884424 | 6.603
|  | 0.95308 | 6.85306
|  | 1.02275 | 7.09524