## Sheet1
epply (mm mm-1) | sy (Mpa)
0.0001 | 129.621488
0.000422 | 201.2028863
0.00121 | 245.6051407
0.00297 | 287.8148614
0.00755 | 314.6354778
0.0133 | 332.3481163
0.0148 | 336.6297622
0.0148 | 319.9858116
0.0148 | 287.9872304
0.0148 | 213.020505
0.0147 | 51.70035786
0.0141 | -89.50777432
0.0128 | -194.3219158
0.0106 | -248.1493072
0.00766 | -268.1923745
0.00449 | -279.8652032
0.00276 | -285.4637483
0.00276 | -260.1944529
0.00276 | -160.6065394
0.00276 | 0.623003619
0.00339 | 140.8323678
0.0047 | 244.4537158
0.00691 | 297.9156848
0.0101 | 317.6622775
0.0142 | 330.7278477
0.0169 | 338.6981902
0.0169 | 313.4288948
0.0169 | 213.8409814
0.0169 | 52.60770828
0.0163 | -88.12882232
0.015 | -192.7292263
0.0128 | -246.6738285
0.0098 | -266.9099491
0.00656 | -278.8447787
0.00477 | -284.6432718
0.00477 | -259.3808712
0.00477 | -159.7929578
0.00478 | 1.440797997
0.0054 | 141.714897
0.00672 | 245.4396665
0.00894 | 298.7292665
0.0121 | 318.2897006
0.0161 | 331.0174276
0.0187 | 338.6292426
0.0187 | 313.366842
0.0187 | 213.7789286
0.0187 | 52.54151858
0.0181 | -88.1150328
0.0168 | -192.6189101
0.0146 | -246.6255652
0.0116 | -266.9444229
0.00834 | -278.9688844
0.00654 | -284.8294304
0.00654 | -259.5670297
0.00654 | -159.9791163
0.00655 | 1.257121591
0.00717 | 141.5907914
0.00849 | 245.3914032
0.0107 | 298.6396346
0.0138 | 318.1242264
0.0178 | 330.7209529
0.0204 | 338.215557
0.0204 | 312.9462616
0.0204 | 213.3583482
0.0204 | 52.12507508
0.0198 | -88.48734984
0.0185 | -192.9153848
0.0163 | -246.9358294
0.0133 | -267.2960557
0.01 | -279.3549909
0.00821 | -285.243116
0.00821 | -259.9807153
0.00821 | -160.3928019
0.00822 | 0.840678087
0.00884 | 141.2115796
0.0102 | 245.0742442
0.0124 | 298.3086862
0.0155 | 317.7519094
0.0194 | 330.286583
0.0221 | 337.7260291
0.0221 | 312.4567337
0.0221 | 212.8688202
0.022 | 51.63554712
0.0214 | -88.942404
0.0201 | -193.3290704
0.0179 | -247.3426202
0.0149 | -267.716636
0.0117 | -279.8031503
0.00985 | -285.7050649
0.00985 | -260.4426642
0.00985 | -160.8547508
0.00985 | 0.380694173
0.0105 | 140.7772097
0.0113 | 215.7853037